## fiber_with_extrapolation
strength | dosage | fR1 | fR3
28 | 20 | 2.08574 | 2.671598
28 | 25 | 2.68324 | 3.308028
28 | 30 | 3.28074 | 3.944458
28 | 35 | 3.87824 | 4.580888
28 | 40 | 4.47574 | 5.217318
37 | 20 | 2.85 | 3.37
37 | 25 | 3.35 | 3.98
37 | 30 | 3.85 | 4.56
37 | 35 | 4.35 | 5.1
37 | 40 | 4.85 | 5.61
40 | 20 | 2.97 | 3.5
40 | 25 | 3.49 | 4.13
40 | 30 | 4.01 | 4.72
40 | 35 | 4.54 | 5.28
40 | 40 | 5.06 | 5.81
45 | 20 | 3.09 | 3.63
45 | 25 | 3.63 | 4.27
45 | 30 | 4.18 | 4.88
45 | 35 | 4.72 | 5.46
45 | 40 | 5.27 | 6.01
50 | 20 | 3.34 | 3.89
50 | 25 | 3.92 | 4.57
50 | 30 | 4.51 | 5.22
50 | 35 | 5.1 | 5.83
50 | 40 | 5.69 | 6.41
55 | 20 | 3.59 | 4.17
55 | 25 | 4.22 | 4.88
55 | 30 | 4.85 | 5.56
55 | 35 | 5.48 | 6.21
55 | 40 | 6.12 | 6.82
60 | 20 | 3.84 | 4.45
60 | 25 | 4.52 | 5.2
60 | 30 | 5.2 | 5.91
60 | 35 | 5.87 | 6.59
60 | 40 | 6.55 | 7.24
67 | 20 | 4.11 | 4.74
67 | 25 | 4.82 | 5.52
67 | 30 | 5.54 | 6.27
67 | 35 | 6.26 | 6.99
67 | 40 | 6.98 | 7.67
80 | 20 | 5.1059 | 5.72505
80 | 25 | 5.7034 | 6.36148
80 | 30 | 6.3009 | 6.99791
80 | 35 | 6.8984 | 7.63434
80 | 40 | 7.4959 | 8.27077
90 | 20 | 5.6867 | 6.31231
90 | 25 | 6.2842 | 6.94874
90 | 30 | 6.8817 | 7.58517
90 | 35 | 7.4792 | 8.2216
90 | 40 | 8.0767 | 8.85803
100 | 20 | 6.2675 | 6.89957
100 | 25 | 6.865 | 7.536
100 | 30 | 7.4625 | 8.17243
100 | 35 | 8.06 | 8.80886
100 | 40 | 8.6575 | 9.44529