## fiber_with_extrapolation
strength | dosage | fR1 | fR3
40 | 20 | 2.97 | 3.5
40 | 25 | 3.49 | 4.13
40 | 30 | 4.01 | 4.72
40 | 35 | 4.54 | 5.28
40 | 40 | 5.06 | 5.81
60 | 20 | 3.84 | 4.45
60 | 25 | 4.52 | 5.2
60 | 30 | 5.2 | 5.91
60 | 35 | 5.87 | 6.59
60 | 40 | 6.55 | 7.24
80 | 20 | 5.1059 | 5.72505
80 | 25 | 5.7034 | 6.36148
80 | 30 | 6.3009 | 6.99791
80 | 35 | 6.8984 | 7.63434
80 | 40 | 7.4959 | 8.27077